## dataset_concrete_formulations_f
Ciment | Eau | Superplastifiant | Granulats_grossiers | Granulats_fins | G/S | E/C | Age | Resistance
540.0 | 162.0 | 2.5 | 1040.0 | 676.0 | 1.5384615384615385 | 0.3 | 28 | 79.99
540.0 | 162.0 | 2.5 | 1055.0 | 676.0 | 1.5606508875739644 | 0.3 | 28 | 61.89
475.0 | 228.0 | 0.0 | 932.0 | 594.0 | 1.569023569023569 | 0.48 | 28 | 39.29
380.0 | 228.0 | 0.0 | 932.0 | 670.0 | 1.391044776119403 | 0.6 | 90 | 52.91
475.0 | 228.0 | 0.0 | 932.0 | 594.0 | 1.569023569023569 | 0.48 | 180 | 42.62
380.0 | 228.0 | 0.0 | 932.0 | 670.0 | 1.391044776119403 | 0.6 | 365 | 52.52
380.0 | 228.0 | 0.0 | 932.0 | 670.0 | 1.391044776119403 | 0.6 | 270 | 53.3
475.0 | 228.0 | 0.0 | 932.0 | 594.0 | 1.569023569023569 | 0.48 | 7 | 38.6
475.0 | 228.0 | 0.0 | 932.0 | 594.0 | 1.569023569023569 | 0.48 | 270 | 42.13
475.0 | 228.0 | 0.0 | 932.0 | 594.0 | 1.569023569023569 | 0.48 | 90 | 42.23
380.0 | 228.0 | 0.0 | 932.0 | 670.0 | 1.391044776119403 | 0.6 | 180 | 53.1
349.0 | 192.0 | 0.0 | 1047.0 | 806.9 | 1.2975585574420623 | 0.5501432664756447 | 3 | 15.05
475.0 | 228.0 | 0.0 | 932.0 | 594.0 | 1.569023569023569 | 0.48 | 365 | 41.93
310.0 | 192.0 | 0.0 | 971.0 | 850.6 | 1.1415471431930402 | 0.6193548387096774 | 3 | 9.87
485.0 | 146.0 | 0.0 | 1120.0 | 800.0 | 1.4 | 0.30103092783505153 | 28 | 71.99
531.3 | 141.8 | 28.2 | 852.1 | 893.7 | 0.9534519413673492 | 0.26689252776209305 | 3 | 41.3
531.3 | 141.8 | 28.2 | 852.1 | 893.7 | 0.9534519413673492 | 0.26689252776209305 | 7 | 46.9
531.3 | 141.8 | 28.2 | 852.1 | 893.7 | 0.9534519413673492 | 0.26689252776209305 | 28 | 56.4
531.3 | 141.8 | 28.2 | 852.1 | 893.7 | 0.9534519413673492 | 0.26689252776209305 | 56 | 58.8
531.3 | 141.8 | 28.2 | 852.1 | 893.7 | 0.9534519413673492 | 0.26689252776209305 | 91 | 59.2
376.0 | 214.6 | 0.0 | 1003.5 | 762.4 | 1.3162381951731374 | 0.5707446808510638 | 3 | 16.28
376.0 | 214.6 | 0.0 | 1003.5 | 762.4 | 1.3162381951731374 | 0.5707446808510638 | 14 | 25.62
376.0 | 214.6 | 0.0 | 1003.5 | 762.4 | 1.3162381951731374 | 0.5707446808510638 | 28 | 31.97
376.0 | 214.6 | 0.0 | 1003.5 | 762.4 | 1.3162381951731374 | 0.5707446808510638 | 56 | 36.3
376.0 | 214.6 | 0.0 | 1003.5 | 762.4 | 1.3162381951731374 | 0.5707446808510638 | 100 | 43.06
500.0 | 140.0 | 4.0 | 966.0 | 853.0 | 1.1324736225087926 | 0.28 | 28 | 67.57
451.0 | 165.0 | 11.3 | 1030.0 | 745.0 | 1.3825503355704698 | 0.36585365853658536 | 28 | 78.8
516.0 | 162.0 | 8.2 | 801.0 | 802.0 | 0.9987531172069826 | 0.313953488372093 | 28 | 41.37
520.0 | 170.0 | 5.2 | 855.0 | 855.0 | 1.0 | 0.3269230769230769 | 28 | 60.28
528.0 | 185.0 | 6.9 | 920.0 | 720.0 | 1.2777777777777777 | 0.3503787878787879 | 28 | 56.83
520.0 | 175.0 | 5.2 | 870.0 | 805.0 | 1.0807453416149069 | 0.33653846153846156 | 28 | 51.02
500.1 | 200.0 | 3.0 | 1124.4 | 613.2 | 1.8336594911937378 | 0.3999200159968006 | 28 | 44.13
405.0 | 175.0 | 0.0 | 1120.0 | 695.0 | 1.6115107913669064 | 0.43209876543209874 | 28 | 52.3
516.0 | 162.0 | 8.3 | 801.0 | 802.0 | 0.9987531172069826 | 0.313953488372093 | 28 | 41.37
475.0 | 162.0 | 9.5 | 1044.0 | 662.0 | 1.5770392749244713 | 0.3410526315789474 | 28 | 58.52
500.0 | 151.0 | 9.0 | 1033.0 | 655.0 | 1.5770992366412213 | 0.302 | 28 | 69.84
436.0 | 218.0 | 0.0 | 838.4 | 719.7 | 1.164929831874392 | 0.5 | 28 | 23.85
289.0 | 192.0 | 0.0 | 913.2 | 895.3 | 1.0199932983357536 | 0.6643598615916955 | 90 | 32.07
289.0 | 192.0 | 0.0 | 913.2 | 895.3 | 1.0199932983357536 | 0.6643598615916955 | 3 | 11.65
393.0 | 192.0 | 0.0 | 940.6 | 785.6 | 1.1973014256619146 | 0.48854961832061067 | 3 | 19.2
393.0 | 192.0 | 0.0 | 940.6 | 785.6 | 1.1973014256619146 | 0.48854961832061067 | 90 | 48.85
393.0 | 192.0 | 0.0 | 940.6 | 785.6 | 1.1973014256619146 | 0.48854961832061067 | 28 | 39.6
480.0 | 192.0 | 0.0 | 936.2 | 712.2 | 1.314518393709632 | 0.4 | 28 | 43.94
480.0 | 192.0 | 0.0 | 936.2 | 712.2 | 1.314518393709632 | 0.4 | 7 | 34.57
480.0 | 192.0 | 0.0 | 936.2 | 712.2 | 1.314518393709632 | 0.4 | 90 | 54.32
480.0 | 192.0 | 0.0 | 936.2 | 712.2 | 1.314518393709632 | 0.4 | 3 | 24.4
333.0 | 192.0 | 0.0 | 931.2 | 842.6 | 1.1051507239496796 | 0.5765765765765766 | 3 | 15.62
255.0 | 192.0 | 0.0 | 889.8 | 945.0 | 0.9415873015873015 | 0.7529411764705882 | 90 | 21.86
255.0 | 192.0 | 0.0 | 889.8 | 945.0 | 0.9415873015873015 | 0.7529411764705882 | 7 | 10.22
289.0 | 192.0 | 0.0 | 913.2 | 895.3 | 1.0199932983357536 | 0.6643598615916955 | 7 | 14.6
255.0 | 192.0 | 0.0 | 889.8 | 945.0 | 0.9415873015873015 | 0.7529411764705882 | 28 | 18.75
333.0 | 192.0 | 0.0 | 931.2 | 842.6 | 1.1051507239496796 | 0.5765765765765766 | 28 | 31.97
333.0 | 192.0 | 0.0 | 931.2 | 842.6 | 1.1051507239496796 | 0.5765765765765766 | 7 | 23.4
289.0 | 192.0 | 0.0 | 913.2 | 895.3 | 1.0199932983357536 | 0.6643598615916955 | 28 | 25.57
333.0 | 192.0 | 0.0 | 931.2 | 842.6 | 1.1051507239496796 | 0.5765765765765766 | 90 | 41.68
393.0 | 192.0 | 0.0 | 940.6 | 785.6 | 1.1973014256619146 | 0.48854961832061067 | 7 | 27.74
255.0 | 192.0 | 0.0 | 889.8 | 945.0 | 0.9415873015873015 | 0.7529411764705882 | 3 | 8.2
397.0 | 185.7 | 0.0 | 1040.6 | 734.3 | 1.4171319624131826 | 0.46775818639798483 | 28 | 33.08
382.5 | 185.7 | 0.0 | 1047.8 | 739.3 | 1.417286622480725 | 0.48549019607843136 | 7 | 24.07
295.8 | 185.7 | 0.0 | 1091.4 | 769.3 | 1.418692317691408 | 0.627789046653144 | 7 | 14.84
397.0 | 185.7 | 0.0 | 1040.6 | 734.3 | 1.4171319624131826 | 0.46775818639798483 | 7 | 25.45
381.4 | 185.7 | 0.0 | 1104.6 | 784.3 | 1.4083896468188193 | 0.4868904037755637 | 28 | 22.49
295.8 | 185.7 | 0.0 | 1091.4 | 769.3 | 1.418692317691408 | 0.627789046653144 | 28 | 25.22
238.1 | 185.7 | 0.0 | 1118.8 | 789.3 | 1.417458507538325 | 0.7799244015119697 | 28 | 17.58
339.2 | 185.7 | 0.0 | 1069.2 | 754.3 | 1.4174731539175396 | 0.5474646226415094 | 7 | 21.18
381.4 | 185.7 | 0.0 | 1104.6 | 784.3 | 1.4083896468188193 | 0.4868904037755637 | 7 | 14.54
339.2 | 185.7 | 0.0 | 1069.2 | 754.3 | 1.4174731539175396 | 0.5474646226415094 | 28 | 31.9
238.1 | 185.7 | 0.0 | 1118.8 | 789.3 | 1.417458507538325 | 0.7799244015119697 | 7 | 10.34
252.5 | 185.7 | 0.0 | 1111.6 | 784.3 | 1.4173148030090525 | 0.7354455445544554 | 28 | 19.77
382.5 | 185.7 | 0.0 | 1047.8 | 739.3 | 1.417286622480725 | 0.48549019607843136 | 28 | 37.44
252.5 | 185.7 | 0.0 | 1111.6 | 784.3 | 1.4173148030090525 | 0.7354455445544554 | 7 | 11.48
339.0 | 197.0 | 0.0 | 968.0 | 781.0 | 1.2394366197183098 | 0.5811209439528023 | 3 | 13.22
339.0 | 197.0 | 0.0 | 968.0 | 781.0 | 1.2394366197183098 | 0.5811209439528023 | 7 | 20.97
339.0 | 197.0 | 0.0 | 968.0 | 781.0 | 1.2394366197183098 | 0.5811209439528023 | 14 | 27.04
339.0 | 197.0 | 0.0 | 968.0 | 781.0 | 1.2394366197183098 | 0.5811209439528023 | 28 | 32.04
339.0 | 197.0 | 0.0 | 968.0 | 781.0 | 1.2394366197183098 | 0.5811209439528023 | 90 | 35.17
339.0 | 197.0 | 0.0 | 968.0 | 781.0 | 1.2394366197183098 | 0.5811209439528023 | 180 | 36.45
339.0 | 197.0 | 0.0 | 968.0 | 781.0 | 1.2394366197183098 | 0.5811209439528023 | 365 | 38.89
236.0 | 194.0 | 0.0 | 968.0 | 885.0 | 1.0937853107344633 | 0.8220338983050848 | 3 | 6.47
236.0 | 194.0 | 0.0 | 968.0 | 885.0 | 1.0937853107344633 | 0.8220338983050848 | 14 | 12.84
236.0 | 194.0 | 0.0 | 968.0 | 885.0 | 1.0937853107344633 | 0.8220338983050848 | 28 | 18.42
236.0 | 194.0 | 0.0 | 968.0 | 885.0 | 1.0937853107344633 | 0.8220338983050848 | 90 | 21.95
236.0 | 193.0 | 0.0 | 968.0 | 885.0 | 1.0937853107344633 | 0.8177966101694916 | 180 | 24.1
236.0 | 193.0 | 0.0 | 968.0 | 885.0 | 1.0937853107344633 | 0.8177966101694916 | 365 | 25.08
277.0 | 191.0 | 0.0 | 968.0 | 856.0 | 1.1308411214953271 | 0.6895306859205776 | 14 | 21.26
277.0 | 191.0 | 0.0 | 968.0 | 856.0 | 1.1308411214953271 | 0.6895306859205776 | 28 | 25.97
277.0 | 191.0 | 0.0 | 968.0 | 856.0 | 1.1308411214953271 | 0.6895306859205776 | 3 | 11.36
277.0 | 191.0 | 0.0 | 968.0 | 856.0 | 1.1308411214953271 | 0.6895306859205776 | 90 | 31.25
277.0 | 191.0 | 0.0 | 968.0 | 856.0 | 1.1308411214953271 | 0.6895306859205776 | 180 | 32.33
277.0 | 191.0 | 0.0 | 968.0 | 856.0 | 1.1308411214953271 | 0.6895306859205776 | 360 | 33.7
254.0 | 198.0 | 0.0 | 968.0 | 863.0 | 1.1216685979142527 | 0.7795275590551181 | 3 | 9.31
254.0 | 198.0 | 0.0 | 968.0 | 863.0 | 1.1216685979142527 | 0.7795275590551181 | 90 | 26.94
254.0 | 198.0 | 0.0 | 968.0 | 863.0 | 1.1216685979142527 | 0.7795275590551181 | 180 | 27.63
254.0 | 198.0 | 0.0 | 968.0 | 863.0 | 1.1216685979142527 | 0.7795275590551181 | 365 | 29.79
307.0 | 193.0 | 0.0 | 968.0 | 812.0 | 1.1921182266009853 | 0.6286644951140065 | 180 | 34.49
307.0 | 193.0 | 0.0 | 968.0 | 812.0 | 1.1921182266009853 | 0.6286644951140065 | 365 | 36.15
307.0 | 193.0 | 0.0 | 968.0 | 812.0 | 1.1921182266009853 | 0.6286644951140065 | 3 | 12.54
307.0 | 193.0 | 0.0 | 968.0 | 812.0 | 1.1921182266009853 | 0.6286644951140065 | 28 | 27.53
307.0 | 193.0 | 0.0 | 968.0 | 812.0 | 1.1921182266009853 | 0.6286644951140065 | 90 | 32.92
236.0 | 193.0 | 0.0 | 968.0 | 885.0 | 1.0937853107344633 | 0.8177966101694916 | 7 | 9.99
200.0 | 180.0 | 0.0 | 1125.0 | 845.0 | 1.331360946745562 | 0.9 | 7 | 7.84
200.0 | 180.0 | 0.0 | 1125.0 | 845.0 | 1.331360946745562 | 0.9 | 28 | 12.25
225.0 | 181.0 | 0.0 | 1113.0 | 833.0 | 1.3361344537815125 | 0.8044444444444444 | 7 | 11.17
225.0 | 181.0 | 0.0 | 1113.0 | 833.0 | 1.3361344537815125 | 0.8044444444444444 | 28 | 17.34
325.0 | 184.0 | 0.0 | 1063.0 | 783.0 | 1.3575989782886335 | 0.5661538461538461 | 7 | 17.54
325.0 | 184.0 | 0.0 | 1063.0 | 783.0 | 1.3575989782886335 | 0.5661538461538461 | 28 | 30.57
275.0 | 183.0 | 0.0 | 1088.0 | 808.0 | 1.3465346534653466 | 0.6654545454545454 | 7 | 14.2
275.0 | 183.0 | 0.0 | 1088.0 | 808.0 | 1.3465346534653466 | 0.6654545454545454 | 28 | 24.5
300.0 | 184.0 | 0.0 | 1075.0 | 795.0 | 1.3522012578616351 | 0.6133333333333333 | 7 | 15.58
300.0 | 184.0 | 0.0 | 1075.0 | 795.0 | 1.3522012578616351 | 0.6133333333333333 | 28 | 26.85
375.0 | 186.0 | 0.0 | 1038.0 | 758.0 | 1.3693931398416888 | 0.496 | 7 | 26.06
375.0 | 186.0 | 0.0 | 1038.0 | 758.0 | 1.3693931398416888 | 0.496 | 28 | 38.21
400.0 | 187.0 | 0.0 | 1025.0 | 745.0 | 1.3758389261744965 | 0.4675 | 28 | 43.7
400.0 | 187.0 | 0.0 | 1025.0 | 745.0 | 1.3758389261744965 | 0.4675 | 7 | 30.14
250.0 | 182.0 | 0.0 | 1100.0 | 820.0 | 1.3414634146341464 | 0.728 | 7 | 12.73
250.0 | 182.0 | 0.0 | 1100.0 | 820.0 | 1.3414634146341464 | 0.728 | 28 | 20.87
350.0 | 186.0 | 0.0 | 1050.0 | 770.0 | 1.3636363636363635 | 0.5314285714285715 | 7 | 20.28
350.0 | 186.0 | 0.0 | 1050.0 | 770.0 | 1.3636363636363635 | 0.5314285714285715 | 28 | 34.29
310.0 | 192.0 | 0.0 | 1012.0 | 830.0 | 1.219277108433735 | 0.6193548387096774 | 3 | 11.85
310.0 | 192.0 | 0.0 | 1012.0 | 830.0 | 1.219277108433735 | 0.6193548387096774 | 7 | 17.24
310.0 | 192.0 | 0.0 | 1012.0 | 830.0 | 1.219277108433735 | 0.6193548387096774 | 28 | 27.83
310.0 | 192.0 | 0.0 | 1012.0 | 830.0 | 1.219277108433735 | 0.6193548387096774 | 90 | 35.76
310.0 | 192.0 | 0.0 | 1012.0 | 830.0 | 1.219277108433735 | 0.6193548387096774 | 120 | 38.7
331.0 | 192.0 | 0.0 | 1025.0 | 821.0 | 1.248477466504263 | 0.5800604229607251 | 3 | 14.31
331.0 | 192.0 | 0.0 | 1025.0 | 821.0 | 1.248477466504263 | 0.5800604229607251 | 7 | 17.44
331.0 | 192.0 | 0.0 | 1025.0 | 821.0 | 1.248477466504263 | 0.5800604229607251 | 28 | 31.74
331.0 | 192.0 | 0.0 | 1025.0 | 821.0 | 1.248477466504263 | 0.5800604229607251 | 90 | 37.91
331.0 | 192.0 | 0.0 | 1025.0 | 821.0 | 1.248477466504263 | 0.5800604229607251 | 120 | 39.38
349.0 | 192.0 | 0.0 | 1056.0 | 809.0 | 1.3053152039555007 | 0.5501432664756447 | 3 | 15.87
349.0 | 192.0 | 0.0 | 1056.0 | 809.0 | 1.3053152039555007 | 0.5501432664756447 | 7 | 9.01
349.0 | 192.0 | 0.0 | 1056.0 | 809.0 | 1.3053152039555007 | 0.5501432664756447 | 28 | 33.61
349.0 | 192.0 | 0.0 | 1056.0 | 809.0 | 1.3053152039555007 | 0.5501432664756447 | 90 | 40.66
349.0 | 192.0 | 0.0 | 1056.0 | 809.0 | 1.3053152039555007 | 0.5501432664756447 | 120 | 40.86
238.0 | 186.0 | 0.0 | 1119.0 | 789.0 | 1.4182509505703422 | 0.7815126050420168 | 7 | 12.05
238.0 | 186.0 | 0.0 | 1119.0 | 789.0 | 1.4182509505703422 | 0.7815126050420168 | 28 | 17.54
296.0 | 186.0 | 0.0 | 1090.0 | 769.0 | 1.4174252275682704 | 0.6283783783783784 | 7 | 18.91
296.0 | 186.0 | 0.0 | 1090.0 | 769.0 | 1.4174252275682704 | 0.6283783783783784 | 28 | 25.18
297.0 | 186.0 | 0.0 | 1040.0 | 734.0 | 1.4168937329700273 | 0.6262626262626263 | 7 | 30.96
480.0 | 192.0 | 0.0 | 936.0 | 721.0 | 1.2981969486823857 | 0.4 | 28 | 43.89
480.0 | 192.0 | 0.0 | 936.0 | 721.0 | 1.2981969486823857 | 0.4 | 90 | 54.28
397.0 | 186.0 | 0.0 | 1040.0 | 734.0 | 1.4168937329700273 | 0.46851385390428213 | 28 | 36.94
281.0 | 186.0 | 0.0 | 1104.0 | 774.0 | 1.426356589147287 | 0.6619217081850534 | 7 | 14.5
281.0 | 185.0 | 0.0 | 1104.0 | 774.0 | 1.426356589147287 | 0.6583629893238434 | 28 | 22.44
500.0 | 200.0 | 0.0 | 1125.0 | 613.0 | 1.8352365415986949 | 0.4 | 1 | 12.64
500.0 | 200.0 | 0.0 | 1125.0 | 613.0 | 1.8352365415986949 | 0.4 | 3 | 26.06
500.0 | 200.0 | 0.0 | 1125.0 | 613.0 | 1.8352365415986949 | 0.4 | 7 | 33.21
500.0 | 200.0 | 0.0 | 1125.0 | 613.0 | 1.8352365415986949 | 0.4 | 14 | 36.94
500.0 | 200.0 | 0.0 | 1125.0 | 613.0 | 1.8352365415986949 | 0.4 | 28 | 44.09
540.0 | 173.0 | 0.0 | 1125.0 | 613.0 | 1.8352365415986949 | 0.32037037037037036 | 7 | 52.61
540.0 | 173.0 | 0.0 | 1125.0 | 613.0 | 1.8352365415986949 | 0.32037037037037036 | 14 | 59.76
540.0 | 173.0 | 0.0 | 1125.0 | 613.0 | 1.8352365415986949 | 0.32037037037037036 | 28 | 67.31
540.0 | 173.0 | 0.0 | 1125.0 | 613.0 | 1.8352365415986949 | 0.32037037037037036 | 90 | 69.66
540.0 | 173.0 | 0.0 | 1125.0 | 613.0 | 1.8352365415986949 | 0.32037037037037036 | 180 | 71.62
540.0 | 173.0 | 0.0 | 1125.0 | 613.0 | 1.8352365415986949 | 0.32037037037037036 | 270 | 74.17
350.0 | 203.0 | 0.0 | 974.0 | 775.0 | 1.2567741935483872 | 0.58 | 7 | 18.13
350.0 | 203.0 | 0.0 | 974.0 | 775.0 | 1.2567741935483872 | 0.58 | 14 | 22.53
350.0 | 203.0 | 0.0 | 974.0 | 775.0 | 1.2567741935483872 | 0.58 | 28 | 27.34
350.0 | 203.0 | 0.0 | 974.0 | 775.0 | 1.2567741935483872 | 0.58 | 56 | 29.98
350.0 | 203.0 | 0.0 | 974.0 | 775.0 | 1.2567741935483872 | 0.58 | 90 | 31.35
350.0 | 203.0 | 0.0 | 974.0 | 775.0 | 1.2567741935483872 | 0.58 | 180 | 32.72
385.0 | 186.0 | 0.0 | 966.0 | 763.0 | 1.2660550458715596 | 0.4831168831168831 | 1 | 6.27
385.0 | 186.0 | 0.0 | 966.0 | 763.0 | 1.2660550458715596 | 0.4831168831168831 | 3 | 14.7
385.0 | 186.0 | 0.0 | 966.0 | 763.0 | 1.2660550458715596 | 0.4831168831168831 | 7 | 23.22
385.0 | 186.0 | 0.0 | 966.0 | 763.0 | 1.2660550458715596 | 0.4831168831168831 | 14 | 27.92
385.0 | 186.0 | 0.0 | 966.0 | 763.0 | 1.2660550458715596 | 0.4831168831168831 | 28 | 31.35
331.0 | 192.0 | 0.0 | 978.0 | 825.0 | 1.1854545454545455 | 0.5800604229607251 | 180 | 39.0
331.0 | 192.0 | 0.0 | 978.0 | 825.0 | 1.1854545454545455 | 0.5800604229607251 | 360 | 41.24
349.0 | 192.0 | 0.0 | 1047.0 | 806.0 | 1.2990074441687345 | 0.5501432664756447 | 3 | 14.99
331.0 | 192.0 | 0.0 | 978.0 | 825.0 | 1.1854545454545455 | 0.5800604229607251 | 3 | 13.52
382.0 | 186.0 | 0.0 | 1047.0 | 739.0 | 1.4167794316644113 | 0.4869109947643979 | 7 | 24.0
382.0 | 186.0 | 0.0 | 1047.0 | 739.0 | 1.4167794316644113 | 0.4869109947643979 | 28 | 37.42
382.0 | 186.0 | 0.0 | 1111.0 | 784.0 | 1.4170918367346939 | 0.4869109947643979 | 7 | 11.47
281.0 | 186.0 | 0.0 | 1104.0 | 774.0 | 1.426356589147287 | 0.6619217081850534 | 28 | 22.44
339.0 | 185.0 | 0.0 | 1069.0 | 754.0 | 1.4177718832891246 | 0.5457227138643068 | 7 | 21.16
339.0 | 185.0 | 0.0 | 1069.0 | 754.0 | 1.4177718832891246 | 0.5457227138643068 | 28 | 31.84
295.0 | 185.0 | 0.0 | 1069.0 | 769.0 | 1.3901170351105332 | 0.6271186440677966 | 7 | 14.8
295.0 | 185.0 | 0.0 | 1069.0 | 769.0 | 1.3901170351105332 | 0.6271186440677966 | 28 | 25.18
238.0 | 185.0 | 0.0 | 1118.0 | 789.0 | 1.4169835234474017 | 0.7773109243697479 | 28 | 17.54
296.0 | 192.0 | 0.0 | 1085.0 | 765.0 | 1.4183006535947713 | 0.6486486486486487 | 7 | 14.2
296.0 | 192.0 | 0.0 | 1085.0 | 765.0 | 1.4183006535947713 | 0.6486486486486487 | 28 | 21.65
296.0 | 192.0 | 0.0 | 1085.0 | 765.0 | 1.4183006535947713 | 0.6486486486486487 | 90 | 29.39
331.0 | 192.0 | 0.0 | 879.0 | 825.0 | 1.0654545454545454 | 0.5800604229607251 | 3 | 13.52
331.0 | 192.0 | 0.0 | 978.0 | 825.0 | 1.1854545454545455 | 0.5800604229607251 | 7 | 16.26
331.0 | 192.0 | 0.0 | 978.0 | 825.0 | 1.1854545454545455 | 0.5800604229607251 | 28 | 31.45
331.0 | 192.0 | 0.0 | 978.0 | 825.0 | 1.1854545454545455 | 0.5800604229607251 | 90 | 37.23
349.0 | 192.0 | 0.0 | 1047.0 | 806.0 | 1.2990074441687345 | 0.5501432664756447 | 7 | 18.13
349.0 | 192.0 | 0.0 | 1047.0 | 806.0 | 1.2990074441687345 | 0.5501432664756447 | 28 | 32.72
349.0 | 192.0 | 0.0 | 1047.0 | 806.0 | 1.2990074441687345 | 0.5501432664756447 | 90 | 39.49
349.0 | 192.0 | 0.0 | 1047.0 | 806.0 | 1.2990074441687345 | 0.5501432664756447 | 180 | 41.05
349.0 | 192.0 | 0.0 | 1047.0 | 806.0 | 1.2990074441687345 | 0.5501432664756447 | 360 | 42.13
302.0 | 203.0 | 0.0 | 974.0 | 817.0 | 1.1921664626682986 | 0.6721854304635762 | 14 | 18.13
302.0 | 203.0 | 0.0 | 974.0 | 817.0 | 1.1921664626682986 | 0.6721854304635762 | 180 | 26.74
525.0 | 189.0 | 0.0 | 1125.0 | 613.0 | 1.8352365415986949 | 0.36 | 180 | 61.92
500.0 | 200.0 | 0.0 | 1125.0 | 613.0 | 1.8352365415986949 | 0.4 | 90 | 47.22
500.0 | 200.0 | 0.0 | 1125.0 | 613.0 | 1.8352365415986949 | 0.4 | 180 | 51.04
500.0 | 200.0 | 0.0 | 1125.0 | 613.0 | 1.8352365415986949 | 0.4 | 270 | 55.16
540.0 | 173.0 | 0.0 | 1125.0 | 613.0 | 1.8352365415986949 | 0.32037037037037036 | 3 | 41.64
252.0 | 185.0 | 0.0 | 1111.0 | 784.0 | 1.4170918367346939 | 0.7341269841269841 | 7 | 13.71
252.0 | 185.0 | 0.0 | 1111.0 | 784.0 | 1.4170918367346939 | 0.7341269841269841 | 28 | 19.69
339.0 | 185.0 | 0.0 | 1060.0 | 754.0 | 1.4058355437665782 | 0.5457227138643068 | 28 | 31.65
393.0 | 192.0 | 0.0 | 940.0 | 758.0 | 1.2401055408970976 | 0.48854961832061067 | 3 | 19.11
393.0 | 192.0 | 0.0 | 940.0 | 758.0 | 1.2401055408970976 | 0.48854961832061067 | 28 | 39.58
393.0 | 192.0 | 0.0 | 940.0 | 758.0 | 1.2401055408970976 | 0.48854961832061067 | 90 | 48.79
382.0 | 185.0 | 0.0 | 1047.0 | 739.0 | 1.4167794316644113 | 0.48429319371727747 | 7 | 24.0
382.0 | 185.0 | 0.0 | 1047.0 | 739.0 | 1.4167794316644113 | 0.48429319371727747 | 28 | 37.42
252.0 | 186.0 | 0.0 | 1111.0 | 784.0 | 1.4170918367346939 | 0.7380952380952381 | 7 | 11.47
252.0 | 185.0 | 0.0 | 1111.0 | 784.0 | 1.4170918367346939 | 0.7341269841269841 | 28 | 19.69
310.0 | 192.0 | 0.0 | 970.0 | 850.0 | 1.1411764705882352 | 0.6193548387096774 | 7 | 14.99
310.0 | 192.0 | 0.0 | 970.0 | 850.0 | 1.1411764705882352 | 0.6193548387096774 | 28 | 27.92
310.0 | 192.0 | 0.0 | 970.0 | 850.0 | 1.1411764705882352 | 0.6193548387096774 | 90 | 34.68
310.0 | 192.0 | 0.0 | 970.0 | 850.0 | 1.1411764705882352 | 0.6193548387096774 | 180 | 37.33
310.0 | 192.0 | 0.0 | 970.0 | 850.0 | 1.1411764705882352 | 0.6193548387096774 | 360 | 38.11
525.0 | 189.0 | 0.0 | 1125.0 | 613.0 | 1.8352365415986949 | 0.36 | 3 | 33.8
525.0 | 189.0 | 0.0 | 1125.0 | 613.0 | 1.8352365415986949 | 0.36 | 7 | 42.42
525.0 | 189.0 | 0.0 | 1125.0 | 613.0 | 1.8352365415986949 | 0.36 | 14 | 48.4
525.0 | 189.0 | 0.0 | 1125.0 | 613.0 | 1.8352365415986949 | 0.36 | 28 | 55.94
525.0 | 189.0 | 0.0 | 1125.0 | 613.0 | 1.8352365415986949 | 0.36 | 90 | 58.78
525.0 | 189.0 | 0.0 | 1125.0 | 613.0 | 1.8352365415986949 | 0.36 | 270 | 67.11
322.0 | 203.0 | 0.0 | 974.0 | 800.0 | 1.2175 | 0.6304347826086957 | 14 | 20.77
322.0 | 203.0 | 0.0 | 974.0 | 800.0 | 1.2175 | 0.6304347826086957 | 28 | 25.18
322.0 | 203.0 | 0.0 | 974.0 | 800.0 | 1.2175 | 0.6304347826086957 | 180 | 29.59
302.0 | 203.0 | 0.0 | 974.0 | 817.0 | 1.1921664626682986 | 0.6721854304635762 | 28 | 21.75
397.0 | 185.0 | 0.0 | 1040.0 | 734.0 | 1.4168937329700273 | 0.4659949622166247 | 28 | 39.09
480.0 | 192.0 | 0.0 | 936.0 | 721.0 | 1.2981969486823857 | 0.4 | 3 | 24.39
522.0 | 146.0 | 0.0 | 896.0 | 896.0 | 1.0 | 0.2796934865900383 | 7 | 50.51
522.0 | 146.0 | 0.0 | 896.0 | 896.0 | 1.0 | 0.2796934865900383 | 28 | 74.99
374.0 | 190.0 | 7.0 | 1013.0 | 730.0 | 1.3876712328767122 | 0.5080213903743316 | 28 | 39.05
336.0 | 182.0 | 3.0 | 986.0 | 817.0 | 1.2068543451652387 | 0.5416666666666666 | 28 | 44.86
313.0 | 178.0 | 8.0 | 1000.0 | 822.0 | 1.2165450121654502 | 0.5686900958466453 | 28 | 25.1
336.5 | 181.9 | 3.4 | 985.8 | 816.8 | 1.2069049951028403 | 0.5405646359583952 | 28 | 44.87
312.7 | 178.1 | 8.0 | 999.7 | 822.2 | 1.2158842130868401 | 0.5695554844899264 | 28 | 25.1
374.3 | 190.2 | 6.7 | 1013.2 | 730.4 | 1.387185104052574 | 0.5081485439487042 | 28 | 39.06
370.0 | 190.0 | 0.0 | 1316.0 | 810.0 | 1.6246913580246911 | 0.5135135135135135 | 7 | 23.0
370.0 | 190.0 | 0.0 | 1316.0 | 810.0 | 1.6246913580246911 | 0.5135135135135135 | 28 | 31.0
400.0 | 195.0 | 2.0 | 1166.0 | 631.0 | 1.8478605388272584 | 0.4875 | 7 | 25.2
400.0 | 195.0 | 2.0 | 1166.0 | 631.0 | 1.8478605388272584 | 0.4875 | 28 | 32.76
350.0 | 180.0 | 2.1 | 1235.0 | 680.0 | 1.8161764705882355 | 0.5142857142857142 | 7 | 23.9
350.0 | 180.0 | 2.1 | 1235.0 | 680.0 | 1.8161764705882355 | 0.5142857142857142 | 28 | 36.1
350.0 | 160.0 | 2.1 | 1178.0 | 683.0 | 1.724743777452416 | 0.4571428571428571 | 7 | 27.7
350.0 | 160.0 | 2.1 | 1178.0 | 683.0 | 1.724743777452416 | 0.4571428571428571 | 28 | 30.9
350.0 | 170.0 | 0.0 | 1180.0 | 676.0 | 1.7455621301775148 | 0.4857142857142857 | 7 | 22.3
350.0 | 170.0 | 0.0 | 1180.0 | 676.0 | 1.7455621301775148 | 0.4857142857142857 | 28 | 32.8
350.0 | 187.0 | 2.5 | 1282.0 | 602.0 | 2.129568106312292 | 0.5342857142857143 | 7 | 28.3
350.0 | 187.0 | 2.5 | 1282.0 | 602.0 | 2.129568106312292 | 0.5342857142857143 | 28 | 48.9
400.0 | 180.0 | 3.5 | 1251.0 | 614.0 | 2.037459283387622 | 0.45 | 7 | 30.4
400.0 | 180.0 | 3.5 | 1251.0 | 614.0 | 2.037459283387622 | 0.45 | 28 | 48.9
400.0 | 190.0 | 2.4 | 1134.0 | 631.0 | 1.797147385103011 | 0.475 | 7 | 31.3
400.0 | 190.0 | 2.4 | 1134.0 | 631.0 | 1.797147385103011 | 0.475 | 28 | 40.69
350.0 | 183.0 | 1.4 | 1310.0 | 612.0 | 2.1405228758169934 | 0.5228571428571429 | 7 | 26.2
350.0 | 183.0 | 1.4 | 1310.0 | 612.0 | 2.1405228758169934 | 0.5228571428571429 | 28 | 34.06
400.0 | 193.0 | 1.4 | 1213.0 | 619.0 | 1.959612277867528 | 0.4825 | 7 | 23.3
400.0 | 193.0 | 1.4 | 1213.0 | 619.0 | 1.959612277867528 | 0.4825 | 28 | 30.29
350.0 | 174.0 | 1.4 | 1311.0 | 612.0 | 2.142156862745098 | 0.4971428571428571 | 7 | 30.0
350.0 | 174.0 | 1.4 | 1311.0 | 612.0 | 2.142156862745098 | 0.4971428571428571 | 28 | 39.0
400.0 | 193.0 | 2.4 | 1223.0 | 661.0 | 1.8502269288956128 | 0.4825 | 7 | 29.4
400.0 | 193.0 | 2.4 | 1223.0 | 661.0 | 1.8502269288956128 | 0.4825 | 28 | 35.4
350.0 | 178.0 | 2.4 | 1274.0 | 682.0 | 1.868035190615836 | 0.5085714285714286 | 7 | 28.5
350.0 | 178.0 | 2.4 | 1274.0 | 682.0 | 1.868035190615836 | 0.5085714285714286 | 28 | 35.8
350.0 | 178.0 | 0.0 | 1202.0 | 668.0 | 1.7994011976047903 | 0.5085714285714286 | 7 | 21.4
350.0 | 178.0 | 0.0 | 1202.0 | 668.0 | 1.7994011976047903 | 0.5085714285714286 | 28 | 27.82
350.0 | 184.0 | 0.0 | 1202.0 | 668.0 | 1.7994011976047903 | 0.5257142857142857 | 7 | 23.2
350.0 | 184.0 | 0.0 | 1202.0 | 668.0 | 1.7994011976047903 | 0.5257142857142857 | 28 | 30.16
350.0 | 184.0 | 0.0 | 1060.0 | 645.0 | 1.6434108527131783 | 0.5257142857142857 | 7 | 39.0
350.0 | 184.0 | 0.0 | 1060.0 | 645.0 | 1.6434108527131783 | 0.5257142857142857 | 28 | 44.3
400.0 | 205.0 | 3.0 | 1163.0 | 646.0 | 1.8003095975232195 | 0.5125 | 7 | 27.2
400.0 | 205.0 | 3.0 | 1163.0 | 646.0 | 1.8003095975232195 | 0.5125 | 28 | 35.36
350.0 | 182.0 | 0.0 | 1375.0 | 648.0 | 2.121913580246914 | 0.52 | 7 | 25.3
350.0 | 182.0 | 0.0 | 1375.0 | 648.0 | 2.121913580246914 | 0.52 | 28 | 32.89
350.0 | 182.0 | 0.0 | 1375.0 | 648.0 | 2.121913580246914 | 0.52 | 7 | 26.3
350.0 | 182.0 | 0.0 | 1375.0 | 648.0 | 2.121913580246914 | 0.52 | 28 | 34.19
380.0 | 190.0 | 2.62 | 1122.0 | 615.0 | 1.824390243902439 | 0.5 | 7 | 34.19
380.0 | 190.0 | 2.62 | 1122.0 | 615.0 | 1.824390243902439 | 0.5 | 28 | 48.3
330.0 | 160.0 | 2.31 | 1199.0 | 657.0 | 1.8249619482496195 | 0.4848484848484848 | 7 | 33.311
330.0 | 160.0 | 2.31 | 1199.0 | 657.0 | 1.8249619482496195 | 0.4848484848484848 | 28 | 50.3
377.0 | 198.0 | 0.0 | 987.0 | 564.0 | 1.75 | 0.5251989389920424 | 7 | 18.543
377.0 | 198.0 | 0.0 | 987.0 | 564.0 | 1.75 | 0.5251989389920424 | 28 | 28.0
400.0 | 203.0 | 0.0 | 930.0 | 620.0 | 1.5 | 0.5075 | 7 | 21.854
400.0 | 203.0 | 0.0 | 930.0 | 620.0 | 1.5 | 0.5075 | 28 | 33.0
360.0 | 177.0 | 0.0 | 970.0 | 510.0 | 1.9019607843137252 | 0.4916666666666666 | 7 | 19.205
360.0 | 177.0 | 0.0 | 970.0 | 510.0 | 1.9019607843137252 | 0.4916666666666666 | 28 | 29.0
350.0 | 171.0 | 0.0 | 878.0 | 420.0 | 2.0904761904761906 | 0.4885714285714285 | 7 | 17.881
350.0 | 171.0 | 0.0 | 878.0 | 420.0 | 2.0904761904761906 | 0.4885714285714285 | 28 | 27.0
350.0 | 597.0 | 0.0 | 501.0 | 668.0 | 0.75 | 1.7057142857142855 | 7 | 20.15
350.0 | 597.0 | 0.0 | 501.0 | 668.0 | 0.75 | 1.7057142857142855 | 28 | 29.63
400.0 | 575.0 | 0.0 | 497.0 | 680.0 | 0.7308823529411764 | 1.4375 | 7 | 21.68
400.0 | 575.0 | 0.0 | 497.0 | 680.0 | 0.7308823529411764 | 1.4375 | 28 | 33.88
350.0 | 664.0 | 0.0 | 493.0 | 644.0 | 0.765527950310559 | 1.8971428571428568 | 7 | 23.75
350.0 | 664.0 | 0.0 | 493.0 | 644.0 | 0.765527950310559 | 1.8971428571428568 | 28 | 30.73
350.0 | 619.0 | 0.0 | 420.0 | 754.0 | 0.5570291777188329 | 1.7685714285714285 | 7 | 21.05
350.0 | 619.0 | 0.0 | 420.0 | 754.0 | 0.5570291777188329 | 1.7685714285714285 | 28 | 28.75
400.0 | 597.0 | 0.0 | 434.0 | 748.0 | 0.5802139037433155 | 1.4925 | 7 | 24.97
400.0 | 597.0 | 0.0 | 434.0 | 748.0 | 0.5802139037433155 | 1.4925 | 28 | 32.43
370.0 | 203.0 | 0.0 | 1310.0 | 420.0 | 3.119047619047619 | 0.5486486486486486 | 7 | 19.4
370.0 | 203.0 | 0.0 | 1310.0 | 420.0 | 3.119047619047619 | 0.5486486486486486 | 28 | 28.7
400.0 | 196.0 | 0.0 | 1138.978 | 705.274 | 1.614943979219424 | 0.49 | 7 | 13.96
400.0 | 196.0 | 0.0 | 1138.978 | 705.274 | 1.614943979219424 | 0.49 | 28 | 33.36
400.0 | 188.679 | 0.0 | 1113.949 | 734.525 | 1.5165569585786731 | 0.4716975 | 7 | 17.64
400.0 | 188.679 | 0.0 | 1113.949 | 734.525 | 1.5165569585786731 | 0.4716975 | 28 | 36.84
400.0 | 175.0 | 3.0 | 1138.978 | 705.274 | 1.614943979219424 | 0.4375 | 7 | 18.46
400.0 | 175.0 | 3.0 | 1138.978 | 705.274 | 1.614943979219424 | 0.4375 | 28 | 43.89
400.0 | 170.0 | 2.5 | 1113.949 | 734.525 | 1.5165569585786731 | 0.425 | 7 | 16.37
400.0 | 170.0 | 2.5 | 1113.949 | 734.525 | 1.5165569585786731 | 0.425 | 28 | 43.82